## Sheet1
| 编号 | Co负载量(wt%) | Co/SiO2质量(mg) | HAP质量(mg) | 总质量(mg) | 质量比(Co/SiO2:HAP) | 乙醇浓度(ml/min) | 装料方式 | 有无HAP | 温度 | 乙醇转化率(%) | C4烯烃选择性(%)
0 | A1 | 1 | 200 | 200 | 400 | 1 | 1.68 | I | 1 | 250 | 2.067169 | 34.05
1 | A1 | 1 | 200 | 200 | 400 | 1 | 1.68 | I | 1 | 275 | 5.851721 | 37.43
2 | A1 | 1 | 200 | 200 | 400 | 1 | 1.68 | I | 1 | 300 | 14.96889 | 46.94
3 | A1 | 1 | 200 | 200 | 400 | 1 | 1.68 | I | 1 | 325 | 19.68136 | 49.7
4 | A1 | 1 | 200 | 200 | 400 | 1 | 1.68 | I | 1 | 350 | 36.80102 | 47.21
5 | A2 | 2 | 200 | 200 | 400 | 1 | 1.68 | I | 1 | 250 | 4.602997 | 18.07
6 | A2 | 2 | 200 | 200 | 400 | 1 | 1.68 | I | 1 | 275 | 17.19554 | 17.28
7 | A2 | 2 | 200 | 200 | 400 | 1 | 1.68 | I | 1 | 300 | 38.92225 | 19.6
8 | A2 | 2 | 200 | 200 | 400 | 1 | 1.68 | I | 1 | 325 | 56.38246 | 30.62
9 | A2 | 2 | 200 | 200 | 400 | 1 | 1.68 | I | 1 | 350 | 67.8793 | 39.1
10 | A3 | 1 | 200 | 200 | 400 | 1 | 0.9 | I | 1 | 250 | 9.669373 | 5.5
11 | A3 | 1 | 200 | 200 | 400 | 1 | 0.9 | I | 1 | 275 | 19.23694 | 8.04
12 | A3 | 1 | 200 | 200 | 400 | 1 | 0.9 | I | 1 | 300 | 29.25023 | 17.01
13 | A3 | 1 | 200 | 200 | 400 | 1 | 0.9 | I | 1 | 325 | 37.57919 | 28.72
14 | A3 | 1 | 200 | 200 | 400 | 1 | 0.9 | I | 1 | 350 | 48.93704 | 36.85
15 | A3 | 1 | 200 | 200 | 400 | 1 | 0.9 | I | 1 | 400 | 83.71338 | 53.43
16 | A3 | 1 | 200 | 200 | 400 | 1 | 0.9 | I | 1 | 450 | 86.4097 | 49.9
17 | A4 | 0.5 | 200 | 200 | 400 | 1 | 1.68 | I | 1 | 250 | 4.019391 | 9.62
18 | A4 | 0.5 | 200 | 200 | 400 | 1 | 1.68 | I | 1 | 275 | 12.09776 | 8.62
19 | A4 | 0.5 | 200 | 200 | 400 | 1 | 1.68 | I | 1 | 300 | 29.47656 | 10.72
20 | A4 | 0.5 | 200 | 200 | 400 | 1 | 1.68 | I | 1 | 325 | 43.32562 | 18.89
21 | A4 | 0.5 | 200 | 200 | 400 | 1 | 1.68 | I | 1 | 350 | 60.46843 | 27.25
22 | A4 | 0.5 | 200 | 200 | 400 | 1 | 1.68 | I | 1 | 400 | 88.43934 | 41.02
23 | A5 | 2 | 200 | 200 | 400 | 1 | 0.3 | I | 1 | 250 | 14.78718 | 1.96
24 | A5 | 2 | 200 | 200 | 400 | 1 | 0.3 | I | 1 | 275 | 12.42401 | 6.65
25 | A5 | 2 | 200 | 200 | 400 | 1 | 0.3 | I | 1 | 300 | 20.80858 | 10.12
26 | A5 | 2 | 200 | 200 | 400 | 1 | 0.3 | I | 1 | 325 | 28.34889 | 13.86
27 | A5 | 2 | 200 | 200 | 400 | 1 | 0.3 | I | 1 | 350 | 36.81158 | 18.75
28 | A5 | 2 | 200 | 200 | 400 | 1 | 0.3 | I | 1 | 400 | 76.01983 | 38.23
29 | A6 | 5 | 200 | 200 | 400 | 1 | 1.68 | I | 1 | 250 | 13.3894 | 3.3
30 | A6 | 5 | 200 | 200 | 400 | 1 | 1.68 | I | 1 | 275 | 12.78099 | 7.1
31 | A6 | 5 | 200 | 200 | 400 | 1 | 1.68 | I | 1 | 300 | 25.47922 | 7.18
32 | A6 | 5 | 200 | 200 | 400 | 1 | 1.68 | I | 1 | 350 | 55.75503 | 10.65
33 | A6 | 5 | 200 | 200 | 400 | 1 | 1.68 | I | 1 | 400 | 83.34762 | 37.33
34 | A7 | 1 | 50 | 50 | 100 | 1 | 0.3 | I | 1 | 250 | 19.65629 | 5.75
35 | A7 | 1 | 50 | 50 | 100 | 1 | 0.3 | I | 1 | 275 | 29.04496 | 6.56
36 | A7 | 1 | 50 | 50 | 100 | 1 | 0.3 | I | 1 | 300 | 39.98437 | 8.84
37 | A7 | 1 | 50 | 50 | 100 | 1 | 0.3 | I | 1 | 350 | 58.605 | 18.64
38 | A7 | 1 | 50 | 50 | 100 | 1 | 0.3 | I | 1 | 400 | 76.02742 | 33.25
39 | A8 | 1 | 50 | 50 | 100 | 1 | 0.9 | I | 1 | 250 | 6.265737 | 5.63
40 | A8 | 1 | 50 | 50 | 100 | 1 | 0.9 | I | 1 | 275 | 8.76157 | 8.52
41 | A8 | 1 | 50 | 50 | 100 | 1 | 0.9 | I | 1 | 300 | 13.17905 | 13.82
42 | A8 | 1 | 50 | 50 | 100 | 1 | 0.9 | I | 1 | 350 | 31.72066 | 25.89
43 | A8 | 1 | 50 | 50 | 100 | 1 | 0.9 | I | 1 | 400 | 56.11639 | 41.42
44 | A9 | 1 | 50 | 50 | 100 | 1 | 2.1 | I | 1 | 250 | 2.053162 | 5.4
45 | A9 | 1 | 50 | 50 | 100 | 1 | 2.1 | I | 1 | 275 | 3.002572 | 9.68
46 | A9 | 1 | 50 | 50 | 100 | 1 | 2.1 | I | 1 | 300 | 4.729201 | 16.1
47 | A9 | 1 | 50 | 50 | 100 | 1 | 2.1 | I | 1 | 350 | 13.39274 | 31.04
48 | A9 | 1 | 50 | 50 | 100 | 1 | 2.1 | I | 1 | 400 | 40.79716 | 42.04
49 | A10 | 5 | 50 | 50 | 100 | 1 | 2.1 | I | 1 | 250 | 0.319964 | 2.19
50 | A10 | 5 | 50 | 50 | 100 | 1 | 2.1 | I | 1 | 275 | 1.015453 | 1.65
51 | A10 | 5 | 50 | 50 | 100 | 1 | 2.1 | I | 1 | 300 | 1.684676 | 2.17
52 | A10 | 5 | 50 | 50 | 100 | 1 | 2.1 | I | 1 | 350 | 9.018841 | 3.3
53 | A10 | 5 | 50 | 50 | 100 | 1 | 2.1 | I | 1 | 400 | 28.59439 | 10.29
54 | A11 | 1 | 50 | 0 | 50 |  | 1.68 | I | 0 | 250 | 0.2276916 | 0.1
55 | A11 | 1 | 50 | 0 | 50 |  | 1.68 | I | 0 | 275 | 0.516312 | 1
56 | A11 | 1 | 50 | 0 | 50 |  | 1.68 | I | 0 | 300 | 1.607553 | 1.82
57 | A11 | 1 | 50 | 0 | 50 |  | 1.68 | I | 0 | 350 | 8.207581 | 4.35
58 | A11 | 1 | 50 | 0 | 50 |  | 1.68 | I | 0 | 400 | 32.5935 | 7.93
59 | A12 | 1 | 50 | 50 | 100 | 1 | 1.68 | I | 1 | 250 | 1.441709 | 6.17
60 | A12 | 1 | 50 | 50 | 100 | 1 | 1.68 | I | 1 | 275 | 3.47363 | 8.11
61 | A12 | 1 | 50 | 50 | 100 | 1 | 1.68 | I | 1 | 300 | 6.914388 | 11.22
62 | A12 | 1 | 50 | 50 | 100 | 1 | 1.68 | I | 1 | 350 | 19.9123 | 22.26
63 | A12 | 1 | 50 | 50 | 100 | 1 | 1.68 | I | 1 | 400 | 44.53497 | 36.3
64 | A13 | 1 | 67 | 33 | 100 | 2.030303 | 1.68 | I | 1 | 250 | 1.346948 | 5.19
65 | A13 | 1 | 67 | 33 | 100 | 2.030303 | 1.68 | I | 1 | 275 | 2.305456 | 7.62
66 | A13 | 1 | 67 | 33 | 100 | 2.030303 | 1.68 | I | 1 | 300 | 4.066729 | 12.74
67 | A13 | 1 | 67 | 33 | 100 | 2.030303 | 1.68 | I | 1 | 350 | 14.63878 | 23.46
68 | A13 | 1 | 67 | 33 | 100 | 2.030303 | 1.68 | I | 1 | 400 | 40.04715 | 27.91
69 | A14 | 1 | 33 | 67 | 100 | 0.4925373 | 1.68 | I | 1 | 250 | 2.492689 | 1.89
70 | A14 | 1 | 33 | 67 | 100 | 0.4925373 | 1.68 | I | 1 | 275 | 5.334835 | 2.55
71 | A14 | 1 | 33 | 67 | 100 | 0.4925373 | 1.68 | I | 1 | 300 | 10.15204 | 3.61
72 | A14 | 1 | 33 | 67 | 100 | 0.4925373 | 1.68 | I | 1 | 350 | 24.0319 | 10.83
73 | A14 | 1 | 33 | 67 | 100 | 0.4925373 | 1.68 | I | 1 | 400 | 53.61526 | 22.3
74 | B1 | 1 | 50 | 50 | 100 | 1 | 1.68 | II | 1 | 250 | 1.408182 | 6.32
75 | B1 | 1 | 50 | 50 | 100 | 1 | 1.68 | II | 1 | 275 | 3.417914 | 8.25
76 | B1 | 1 | 50 | 50 | 100 | 1 | 1.68 | II | 1 | 300 | 6.723726 | 12.28
77 | B1 | 1 | 50 | 50 | 100 | 1 | 1.68 | II | 1 | 350 | 19.30926 | 25.97
78 | B1 | 1 | 50 | 50 | 100 | 1 | 1.68 | II | 1 | 400 | 43.59544 | 41.08
79 | B2 | 1 | 100 | 100 | 200 | 1 | 1.68 | II | 1 | 250 | 2.763024 | 3.26
80 | B2 | 1 | 100 | 100 | 200 | 1 | 1.68 | II | 1 | 275 | 4.402661 | 4.97
81 | B2 | 1 | 100 | 100 | 200 | 1 | 1.68 | II | 1 | 300 | 6.223563 | 9.32
82 | B2 | 1 | 100 | 100 | 200 | 1 | 1.68 | II | 1 | 350 | 16.18703 | 22.88
83 | B2 | 1 | 100 | 100 | 200 | 1 | 1.68 | II | 1 | 400 | 45.13524 | 38.7
84 | B3 | 1 | 10 | 10 | 20 | 1 | 1.68 | II | 1 | 250 | 0.3947743 | 2.85
85 | B3 | 1 | 10 | 10 | 20 | 1 | 1.68 | II | 1 | 275 | 0.6151978 | 5.35
86 | B3 | 1 | 10 | 10 | 20 | 1 | 1.68 | II | 1 | 300 | 1.148948 | 7.61
87 | B3 | 1 | 10 | 10 | 20 | 1 | 1.68 | II | 1 | 325 | 3.285213 | 7.74
88 | B3 | 1 | 10 | 10 | 20 | 1 | 1.68 | II | 1 | 350 | 6.0103 | 13.81
89 | B3 | 1 | 10 | 10 | 20 | 1 | 1.68 | II | 1 | 400 | 21.10013 | 21.21
90 | B4 | 1 | 25 | 25 | 50 | 1 | 1.68 | II | 1 | 250 | 0.5439837 | 6.62
91 | B4 | 1 | 25 | 25 | 50 | 1 | 1.68 | II | 1 | 275 | 1.113157 | 6.62
92 | B4 | 1 | 25 | 25 | 50 | 1 | 1.68 | II | 1 | 300 | 3.014985 | 5.05
93 | B4 | 1 | 25 | 25 | 50 | 1 | 1.68 | II | 1 | 325 | 6.055178 | 8.33
94 | B4 | 1 | 25 | 25 | 50 | 1 | 1.68 | II | 1 | 350 | 9.643361 | 13.1
95 | B4 | 1 | 25 | 25 | 50 | 1 | 1.68 | II | 1 | 400 | 33.4896 | 21.45
96 | B5 | 1 | 50 | 50 | 100 | 1 | 2.1 | II | 1 | 250 | 2.121247 | 4.3
97 | B5 | 1 | 50 | 50 | 100 | 1 | 2.1 | II | 1 | 275 | 3.833571 | 5.06
98 | B5 | 1 | 50 | 50 | 100 | 1 | 2.1 | II | 1 | 300 | 5.81212 | 7.92
99 | B5 | 1 | 50 | 50 | 100 | 1 | 2.1 | II | 1 | 325 | 9.784285 | 11.69
100 | B5 | 1 | 50 | 50 | 100 | 1 | 2.1 | II | 1 | 350 | 15.86326 | 15.34
101 | B5 | 1 | 50 | 50 | 100 | 1 | 2.1 | II | 1 | 400 | 44.98188 | 25.83
102 | B6 | 1 | 75 | 75 | 150 | 1 | 1.68 | II | 1 | 250 | 2.768169 | 4.5
103 | B6 | 1 | 75 | 75 | 150 | 1 | 1.68 | II | 1 | 275 | 7.510253 | 4.79
104 | B6 | 1 | 75 | 75 | 150 | 1 | 1.68 | II | 1 | 300 | 12.61924 | 8.77
105 | B6 | 1 | 75 | 75 | 150 | 1 | 1.68 | II | 1 | 325 | 15.85896 | 16.06
106 | B6 | 1 | 75 | 75 | 150 | 1 | 1.68 | II | 1 | 350 | 27.03096 | 22.41
107 | B6 | 1 | 75 | 75 | 150 | 1 | 1.68 | II | 1 | 400 | 63.24524 | 30.48
108 | B7 | 1 | 100 | 100 | 200 | 1 | 0.9 | II | 1 | 250 | 4.4 | 4.08
109 | B7 | 1 | 100 | 100 | 200 | 1 | 0.9 | II | 1 | 275 | 7.9 | 6.62
110 | B7 | 1 | 100 | 100 | 200 | 1 | 0.9 | II | 1 | 300 | 11.7 | 12.86
111 | B7 | 1 | 100 | 100 | 200 | 1 | 0.9 | II | 1 | 325 | 17.8 | 18.45
112 | B7 | 1 | 100 | 100 | 200 | 1 | 0.9 | II | 1 | 350 | 30.2 | 25.05
113 | B7 | 1 | 100 | 100 | 200 | 1 | 0.9 | II | 1 | 400 | 69.4 | 38.17