## Sheet1
催化剂组合编号 | 温度 | 乙醇转化率(%) | C4烯烃选择性(%)
A1 | 250 | 2.067169 | 34.05
A1 | 275 | 5.851721 | 37.43
A1 | 300 | 14.96889 | 46.94
A1 | 325 | 19.68136 | 49.7
A1 | 350 | 36.80102 | 47.21
A10 | 250 | 0.319964 | 2.19
A10 | 275 | 1.015453 | 1.65
A10 | 300 | 1.684676 | 2.17
A10 | 325 | 5.351758 | 2.735
A10 | 350 | 9.018841 | 3.3
A10 | 375 | 18.80662 | 6.795
A10 | 400 | 28.59439 | 10.29
A11 | 250 | 0.2276916 | 0.1
A11 | 275 | 0.516312 | 1
A11 | 300 | 1.607553 | 1.82
A11 | 325 | 4.907567 | 3.085
A11 | 350 | 8.207581 | 4.35
A11 | 375 | 20.40054 | 6.14
A11 | 400 | 32.5935 | 7.93
A12 | 250 | 1.441709 | 6.17
A12 | 275 | 3.47363 | 8.11
A12 | 300 | 6.914388 | 11.22
A12 | 325 | 13.41334 | 16.74
A12 | 350 | 19.9123 | 22.26
A12 | 375 | 32.22363 | 29.28
A12 | 400 | 44.53497 | 36.3
A13 | 250 | 1.346948 | 5.19
A13 | 275 | 2.305456 | 7.62
A13 | 300 | 4.066729 | 12.74
A13 | 325 | 9.352753 | 18.1
A13 | 350 | 14.63878 | 23.46
A13 | 375 | 27.34297 | 25.685
A13 | 400 | 40.04715 | 27.91
A14 | 250 | 2.492689 | 1.89
A14 | 275 | 5.334835 | 2.55
A14 | 300 | 10.15204 | 3.61
A14 | 325 | 17.09197 | 7.22
A14 | 350 | 24.0319 | 10.83
A14 | 375 | 38.82358 | 16.565
A14 | 400 | 53.61526 | 22.3
A2 | 250 | 4.602997 | 18.07
A2 | 275 | 17.19554 | 17.28
A2 | 300 | 38.92225 | 19.6
A2 | 325 | 56.38246 | 30.62
A2 | 350 | 67.8793 | 39.1
A3 | 250 | 9.669373 | 5.5
A3 | 275 | 19.23694 | 8.04
A3 | 300 | 29.25023 | 17.01
A3 | 325 | 37.57919 | 28.72
A3 | 350 | 48.93704 | 36.85
A3 | 375 | 66.32521 | 45.14
A3 | 400 | 83.71338 | 53.43
A3 | 425 | 85.06154 | 51.665
A3 | 450 | 86.4097 | 49.9
A4 | 250 | 4.019391 | 9.62
A4 | 275 | 12.09776 | 8.62
A4 | 300 | 29.47656 | 10.72
A4 | 325 | 43.32562 | 18.89
A4 | 350 | 60.46843 | 27.25
A4 | 375 | 74.45389 | 34.135
A4 | 400 | 88.43934 | 41.02
A5 | 250 | 14.78718 | 1.96
A5 | 275 | 12.42401 | 6.65
A5 | 300 | 20.80858 | 10.12
A5 | 325 | 28.34889 | 13.86
A5 | 350 | 36.81158 | 18.75
A5 | 375 | 56.41571 | 28.49
A5 | 400 | 76.01983 | 38.23
A6 | 250 | 13.3894 | 3.3
A6 | 275 | 12.78099 | 7.1
A6 | 300 | 25.47922 | 7.18
A6 | 325 | 40.61712 | 8.915
A6 | 350 | 55.75503 | 10.65
A6 | 375 | 69.55132 | 23.99
A6 | 400 | 83.34762 | 37.33
A7 | 250 | 19.65629 | 5.75
A7 | 275 | 29.04496 | 6.56
A7 | 300 | 39.98437 | 8.84
A7 | 325 | 49.29468 | 13.74
A7 | 350 | 58.605 | 18.64
A7 | 375 | 67.31621 | 25.945
A7 | 400 | 76.02742 | 33.25
A8 | 250 | 6.265737 | 5.63
A8 | 275 | 8.76157 | 8.52
A8 | 300 | 13.17905 | 13.82
A8 | 325 | 22.44986 | 19.855
A8 | 350 | 31.72066 | 25.89
A8 | 375 | 43.91853 | 33.655
A8 | 400 | 56.11639 | 41.42
A9 | 250 | 2.053162 | 5.4
A9 | 275 | 3.002572 | 9.68
A9 | 300 | 4.729201 | 16.1
A9 | 325 | 9.060973 | 23.57
A9 | 350 | 13.39274 | 31.04
A9 | 375 | 27.09495 | 36.54
A9 | 400 | 40.79716 | 42.04
B1 | 250 | 1.408182 | 6.32
B1 | 275 | 3.417914 | 8.25
B1 | 300 | 6.723726 | 12.28
B1 | 325 | 13.01649 | 19.125
B1 | 350 | 19.30926 | 25.97
B1 | 375 | 31.45235 | 33.525
B1 | 400 | 43.59544 | 41.08
B2 | 250 | 2.763024 | 3.26
B2 | 275 | 4.402661 | 4.97
B2 | 300 | 6.223563 | 9.32
B2 | 325 | 11.2053 | 16.1
B2 | 350 | 16.18703 | 22.88
B2 | 375 | 30.66114 | 30.79
B2 | 400 | 45.13524 | 38.7
B3 | 250 | 0.3947743 | 2.85
B3 | 275 | 0.6151978 | 5.35
B3 | 300 | 1.148948 | 7.61
B3 | 325 | 3.285213 | 7.74
B3 | 350 | 6.0103 | 13.81
B3 | 375 | 13.55521 | 17.51
B3 | 400 | 21.10013 | 21.21
B4 | 250 | 0.5439837 | 6.62
B4 | 275 | 1.113157 | 6.62
B4 | 300 | 3.014985 | 5.05
B4 | 325 | 6.055178 | 8.33
B4 | 350 | 9.643361 | 13.1
B4 | 375 | 21.56648 | 17.275
B4 | 400 | 33.4896 | 21.45
B5 | 250 | 2.121247 | 4.3
B5 | 275 | 3.833571 | 5.06
B5 | 300 | 5.81212 | 7.92
B5 | 325 | 9.784285 | 11.69
B5 | 350 | 15.86326 | 15.34
B5 | 375 | 30.42257 | 20.585
B5 | 400 | 44.98188 | 25.83
B6 | 250 | 2.768169 | 4.5
B6 | 275 | 7.510253 | 4.79
B6 | 300 | 12.61924 | 8.77
B6 | 325 | 15.85896 | 16.06
B6 | 350 | 27.03096 | 22.41
B6 | 375 | 45.1381 | 26.445
B6 | 400 | 63.24524 | 30.48
B7 | 250 | 4.4 | 4.08
B7 | 275 | 7.9 | 6.62
B7 | 300 | 11.7 | 12.86
B7 | 325 | 17.8 | 18.45
B7 | 350 | 30.2 | 25.05
B7 | 375 | 49.8 | 31.61
B7 | 400 | 69.4 | 38.17